## Info
Data Obtained From WinXP Software (Cone Calc)
Orton: | Copyright © 2010 Edward Orton Jr. Ceramic Foundation
Data Selection: |  | Dr. Tim Placek, February 26, 2012
Note: You are not limited to this data. The program employed is available for download.
The current version will not run under Windows 7.

## No Hold
rate | cone | bend | temp
C/HR | standard | angle | C
50 | -10 | 90 | 899
70 | -10 | 90 | 905
90 | -10 | 90 | 910
110 | -10 | 90 | 913
130 | -10 | 90 | 916
150 | -10 | 90 | 918
170 | -10 | 90 | 920
190 | -10 | 90 | 922
210 | -10 | 90 | 924
230 | -10 | 90 | 926
250 | -10 | 90 | 927
50 | -8 | 90 | 938
70 | -8 | 90 | 944
90 | -8 | 90 | 948
110 | -8 | 90 | 951
130 | -8 | 90 | 954
150 | -8 | 90 | 956
170 | -8 | 90 | 958
190 | -8 | 90 | 960
210 | -8 | 90 | 962
230 | -8 | 90 | 964
250 | -8 | 90 | 965
50 | -6 | 90 | 998
70 | -6 | 90 | 1002
90 | -6 | 90 | 1005
110 | -6 | 90 | 1008
130 | -6 | 90 | 1010
150 | -6 | 90 | 1012
170 | -6 | 90 | 1013
190 | -6 | 90 | 1015
210 | -6 | 90 | 1016
230 | -6 | 90 | 1017
250 | -6 | 90 | 1018
50 | -5 | 90 | 1032
70 | -5 | 90 | 1037
90 | -5 | 90 | 1040
110 | -5 | 90 | 1043
130 | -5 | 90 | 1046
150 | -5 | 90 | 1048
170 | -5 | 90 | 1050
190 | -5 | 90 | 1051
210 | -5 | 90 | 1053
230 | -5 | 90 | 1054
250 | -5 | 90 | 1055
50 | -4 | 90 | 1062
70 | -4 | 90 | 1067
90 | -4 | 90 | 1071
110 | -4 | 90 | 1074
130 | -4 | 90 | 1077
150 | -4 | 90 | 1079
170 | -4 | 90 | 1081
190 | -4 | 90 | 1083
210 | -4 | 90 | 1084
230 | -4 | 90 | 1086
250 | -4 | 90 | 1087
50 | -2 | 90 | 1101
70 | -2 | 90 | 1107
90 | -2 | 90 | 1112
110 | -2 | 90 | 1116
130 | -2 | 90 | 1119
150 | -2 | 90 | 1121
170 | -2 | 90 | 1124
190 | -2 | 90 | 1126
210 | -2 | 90 | 1128
230 | -2 | 90 | 1129
250 | -2 | 90 | 1131
50 | 2 | 90 | 1135
70 | 2 | 90 | 1143
90 | 2 | 90 | 1149
110 | 2 | 90 | 1154
130 | 2 | 90 | 1158
150 | 2 | 90 | 1161
170 | 2 | 90 | 1164
190 | 2 | 90 | 1167
210 | 2 | 90 | 1169
230 | 2 | 90 | 1172
250 | 2 | 90 | 1173
50 | 4 | 90 | 1163
70 | 4 | 90 | 1169
90 | 4 | 90 | 1173
110 | 4 | 90 | 1176
130 | 4 | 90 | 1179
150 | 4 | 90 | 1182
170 | 4 | 90 | 1184
190 | 4 | 90 | 1186
210 | 4 | 90 | 1188
230 | 4 | 90 | 1189
250 | 4 | 90 | 1191
5 | 6 | 90 | 1163
10 | 6 | 90 | 1179
15 | 6 | 90 | 1189
20 | 6 | 90 | 1195
25 | 6 | 90 | 1201
30 | 6 | 90 | 1205
35 | 6 | 90 | 1209
40 | 6 | 90 | 1212
45 | 6 | 90 | 1215
50 | 6 | 90 | 1217
55 | 6 | 90 | 1219
60 | 6 | 90 | 1221
65 | 6 | 90 | 1223
70 | 6 | 90 | 1225
75 | 6 | 90 | 1227
80 | 6 | 90 | 1228
85 | 6 | 90 | 1230
90 | 6 | 90 | 1231
95 | 6 | 90 | 1232
100 | 6 | 90 | 1233
105 | 6 | 90 | 1235
110 | 6 | 90 | 1236
115 | 6 | 90 | 1237
120 | 6 | 90 | 1238
125 | 6 | 90 | 1239
130 | 6 | 90 | 1240
135 | 6 | 90 | 1241
140 | 6 | 90 | 1241
145 | 6 | 90 | 1242
150 | 6 | 90 | 1243
170 | 6 | 90 | 1246
190 | 6 | 90 | 1249
210 | 6 | 90 | 1251
230 | 6 | 90 | 1253
250 | 6 | 90 | 1255
50 | 8 | 90 | 1241
70 | 8 | 90 | 1250
90 | 8 | 90 | 1256
110 | 8 | 90 | 1261
130 | 8 | 90 | 1265
150 | 8 | 90 | 1269
170 | 8 | 90 | 1272
190 | 8 | 90 | 1275
210 | 8 | 90 | 1277
230 | 8 | 90 | 1279
250 | 8 | 90 | 1282
50 | 10 | 90 | 1279
70 | 10 | 90 | 1287
90 | 10 | 90 | 1293
110 | 10 | 90 | 1298
130 | 10 | 90 | 1302
150 | 10 | 90 | 1306
170 | 10 | 90 | 1309
190 | 10 | 90 | 1311
210 | 10 | 90 | 1314
230 | 10 | 90 | 1316
Note on B1: placetd: Note: Negative cones are "0" cone numbers. -4 = cone 04

## Hold Time
rate | Cone | Bend | Hold | Temp
C/HR | Standard | Angle | Min | Reduct C
50 | -10 | 90 | 0 | 0
50 | -10 | 90 | 10 | -12
50 | -10 | 90 | 20 | -21
50 | -10 | 90 | 30 | -26
50 | -10 | 90 | 40 | -30
50 | -10 | 90 | 50 | -34
50 | -10 | 90 | 60 | -37
100 | -10 | 90 | 0 | 0
100 | -10 | 90 | 10 | -3
100 | -10 | 90 | 20 | -12
100 | -10 | 90 | 30 | -18
100 | -10 | 90 | 40 | -23
100 | -10 | 90 | 50 | -27
100 | -10 | 90 | 60 | -30
150 | -10 | 90 | 0 | 0
150 | -10 | 90 | 10 | -28
150 | -10 | 90 | 20 | -8
150 | -10 | 90 | 30 | -15
150 | -10 | 90 | 40 | -20
150 | -10 | 90 | 50 | -24
150 | -10 | 90 | 60 | -28
200 | -10 | 90 | 0 | 0
200 | -10 | 90 | 10 | -26
200 | -10 | 90 | 20 | -5
200 | -10 | 90 | 30 | -12
200 | -10 | 90 | 40 | -18
200 | -10 | 90 | 50 | -22
200 | -10 | 90 | 60 | -26
250 | -10 | 90 | 0 | 0
250 | -10 | 90 | 10 | -25
250 | -10 | 90 | 20 | -4
250 | -10 | 90 | 30 | -11
250 | -10 | 90 | 40 | -17
250 | -10 | 90 | 50 | -21
250 | -10 | 90 | 60 | -25
50 | -5 | 90 | 0 | 0
50 | -5 | 90 | 10 | -11
50 | -5 | 90 | 20 | -19
50 | -5 | 90 | 30 | -24
50 | -5 | 90 | 40 | -28
50 | -5 | 90 | 50 | -31
50 | -5 | 90 | 60 | -34
100 | -5 | 90 | 0 | 0
100 | -5 | 90 | 10 | -2
100 | -5 | 90 | 20 | -11
100 | -5 | 90 | 30 | -17
100 | -5 | 90 | 40 | -22
100 | -5 | 90 | 50 | -25
100 | -5 | 90 | 60 | -29
150 | -5 | 90 | 0 | 0
150 | -5 | 90 | 10 | -26
150 | -5 | 90 | 20 | -8
150 | -5 | 90 | 30 | -14
150 | -5 | 90 | 40 | -19
150 | -5 | 90 | 50 | -23
150 | -5 | 90 | 60 | -26
200 | -5 | 90 | 0 | 0
200 | -5 | 90 | 10 | -25
200 | -5 | 90 | 20 | -6
200 | -5 | 90 | 30 | -12
200 | -5 | 90 | 40 | -17
200 | -5 | 90 | 50 | -22
200 | -5 | 90 | 60 | -25
250 | -5 | 90 | 0 | 0
250 | -5 | 90 | 10 | -25
250 | -5 | 90 | 20 | -4
250 | -5 | 90 | 30 | -11
250 | -5 | 90 | 40 | -17
250 | -5 | 90 | 50 | -21
250 | -5 | 90 | 60 | -25
50 | 6 | 90 | 0 | 0
50 | 6 | 90 | 10 | -10
50 | 6 | 90 | 20 | -18
50 | 6 | 90 | 30 | -23
50 | 6 | 90 | 40 | -27
50 | 6 | 90 | 50 | -30
50 | 6 | 90 | 60 | -33
100 | 6 | 90 | 0 | 0
100 | 6 | 90 | 10 | -3
100 | 6 | 90 | 20 | -12
100 | 6 | 90 | 30 | -18
100 | 6 | 90 | 40 | -22
100 | 6 | 90 | 50 | -26
100 | 6 | 90 | 60 | -29
150 | 6 | 90 | 0 | 0
150 | 6 | 90 | 10 | -26
150 | 6 | 90 | 20 | -8
150 | 6 | 90 | 30 | -14
150 | 6 | 90 | 40 | -19
150 | 6 | 90 | 50 | -23
150 | 6 | 90 | 60 | -26
200 | 6 | 90 | 0 | 0
200 | 6 | 90 | 10 | -25
200 | 6 | 90 | 20 | -6
200 | 6 | 90 | 30 | -12
200 | 6 | 90 | 40 | -17
200 | 6 | 90 | 50 | -21
200 | 6 | 90 | 60 | -25
250 | 6 | 90 | 0 | 0
250 | 6 | 90 | 10 | -24
250 | 6 | 90 | 20 | -5
250 | 6 | 90 | 30 | -11
250 | 6 | 90 | 40 | -17
250 | 6 | 90 | 50 | -21
250 | 6 | 90 | 60 | -24
Note on E18: placetd: Boxed values do not seem reasonable.